## Sheet1
Year | MFG eff | Wafer thickness (microns) |  | Si g/wafer each year |  | Kerf losses & Total Thickness Variation |  |  | CALCULATION |  |  | *assumes 10g/wafer |  |  |  | Polysilicon utilization per wafer
[6 empty] | kerf loss (micron) |  | Other | AVG, only includes kerf | slurry | diamond | slurry | diamond | slurry | diamond | grams/wafer | includes wafer thickness, kerf loss, crucible size, from squaring to cropping
Year | (%) | Undesignated |  | Year | Si_gpercell | slurry wire | diamond wire |  | % mfg eff | mfg eff |  | g/wafer |  | g/wafer, incl. other losses |  | mc-Si, diamond wire | Mono-Si, diamond wire | mc-Si, slurry | mono-Si, slurry | Source | Notes
1990 | 50 | 400 | 0.04
1991 | 50 | 392.86 | 0.039286
1992 | 50 | 385.71 | 0.038571
1993 | 50 | 378.57 | 0.037857
1994 | 50 | 371.43 | 0.037143
1995 | 50 | 364.29 | 0.036429 | 1995 | 13.256585 | 182.145 |  | 50% loss
1996 | 50 | 357.14 | 0.035714 | 1996 | 14.057179
1997 | 50 | 350 | 0.035 | 1997 | 14.856109
1998 | 50 | 342.86 | 0.034286 | 1998 | 15.65088
1999 | 50 | 335.71 | 0.033571 | 1999 | 16.438997
2000 | 50 | 328.57 | 0.032857 | 2000 | 17.217964
2001 | 50 | 321.43 | 0.032143 | 2001 | 16.978679
2002 | 50 | 314.29 | 0.031429 | 2002 | 16.733921
2003 | 50 | 307.14 | 0.030714 | 2003 | 16.483653 | 153.57 |  | 50% loss
2004 |  | 300 | 0.03 | 2004 | 16.227839
2005 |  | 250 | 0.025 | 2005 | 13.62989
2006 |  | 200 | 0.02 | 2006 | 10.989601
2007 |  | 190 | 0.019 | 2007 | 10.521843
2008 |  | 180 | 0.018 | 2008 | 10.045786
2009 |  | 180 | 0.018 | 2009 | 10.123811
2010 |  | 180 | 0.018 | 2010 | 10.202138 | 155 |  |  | 53.73134 | 53.73134 |  | 15.37313 |  | 18.59649
2011 |  | 180 | 0.018 | 2011 | 10.202138 | 152 | 148 |  | 54.21687 | 54.21687 | 54.87805 | 15.42169 | 15.4878 | 18.64505 | 14.92035
2012 |  | 180 | 0.018 | 2012 | 10.202138 | 160 | 155 |  | 52.94118 | 52.94118 | 53.73134 | 15.29412 | 15.37313 | 18.51748 | 14.80568
2013 |  | 180 | 0.018 | 2013 | 10.202138 | 150 | 138 |  | 54.54545 | 54.54545 | 56.60377 | 15.45455 | 15.66038 | 18.67791 | 15.09292
2014 |  | 180 | 0.018 | 2014 | 10.202138 | 150 | 130 |  | 54.54545 | 54.54545 | 58.06452 | 15.45455 | 15.80645 | 18.67791 | 15.239
2015 |  | 180 | 0.018 | 2015 | 10.202138 | 150 | 125 |  | 54.54545 | 54.54545 | 59.01639 | 15.45455 | 15.90164 | 18.67791 | 15.33419
2016 |  | 180 | 0.018 | 2016 | 10.225484 | 135 | 110 |  | 57.14286 | 57.14286 | 62.06897 | 15.71429 | 16.2069 | 18.93765 | 15.63944
2017 |  | 180 | 0.018 | 2017 | 10.277241 | 125 | 85 |  | 59.01639 | 59.01639 | 67.92453 | 15.90164 | 16.79245 | 19.125 | 16.225 | 16.75 | 15.7 | 19.5 | 18.75 | ITRPV 2018, Fig. 7 | cell = 156 mm^2
2018 |  | 176.4083333 | 0.017641 | 2018 | 10.097915 | [6 empty] | 3.223361 | -0.5674528 | g extra for crucible and squaring |  | 16.5 | 15.5 |  |  | ITRPV 2019, Fig. 5 | cell = 156.75 mm^2
2019 |  | 172.6666667 | 0.017267 | 2019 | 9.987315 |  | 75 |  |  |  | 69.71736 |  | 16.97174 |  | 16.40428 | 16 | 15 |  |  | ITRPV 2020, Fig. 4 | cell = 158.75 mm^2
2020 |  | 163.1833333 | 0.016318 | 2020 | 9.726093 | [10 empty] | 15.2 | 14.4 |  |  | ITRPV 2020, Fig. 4 | cell = 158.75 mm^2
2021 |  |  | 0.015774 | 2021 | 9.510849
2022 |  | 152.3 | 0.01523 | 2022 | 9.287214 | [10 empty] | 15 | 14 |  |  | ITRPV 2020, Fig. 4 | cell = 158.75 mm^2
2023 |  |  | 0.014963 | 2023 | 9.136579
2024 |  | 146.9666667 | 0.014697 | 2024 | 9.024584 | [10 empty] | 14 | 13 |  |  | ITRPV 2020, Fig. 4 | cell = 158.75 mm^2
2025 |  |  | 0.014427 | 2025 | 8.985139
2026 |  |  | 0.014158 | 2026 | 8.925689
2027 |  | 138.885 | 0.013888 | 2027 | 8.846819 | [10 empty] | 13.8 | 12.5 |  |  | ITRPV 2020, Fig. 4 | cell = 158.75 mm^2
2028 |  |  | 0.013757 | 2028 | 8.77638
2029 |  |  | 0.013626 | 2029 | 8.70577
2030 |  | 134.95 | 0.013495 | 2030 | 8.634989 |  | 50 | [8 empty] | 13 | 12 |  |  | ITRPV 2020, Fig. 4 | cell = 158.75 mm^2
2031
2032
2033
2034
2035
2036
2037
2038
2039
2040
2041
2042
2043
2044
2045
2046
2047
2048
2049
2050