## Sheet1
| PV ICE DATA |  |  | Gervais et al 2021, Scenario A (more conservative ish) | [5 empty] | Zhang et al 2021 (hallam) |  | 166 mm cell size | 0.027556 | m2 cell area
|  |  |  | PERC |  |  | SHJ |  |  | PERC |  | SHJ |  | TOPCon
year | ModuleEff | Ag_gpm2 | BifacialFactor | ModuleEff | Ag_mgpcell | BifacialFactor | ModuleEff | Ag_mgpcell | BifacialFactor | ModuleEff | Ag_mgpcell | ModuleEff | Ag_mgpcell | ModuleEff | Ag_mgpcell
2015 | 17 | 4.520052597 | 0.6
2016 | 17.5 | 4.099757009 | 0.6 |  | 3.737843 |  |  | 9.979678
2017 | 17.7 | 4.079110301 | 0.6 |  | 0.103 |  |  | 0.275
2018 | 18.4 | 4.312833823 | 0.6 | 17 | 103 |  | 20 | 275 |  |  | 3.483815 |  | 7.911163 |  | 5.915227
2019 | 19.2 | 4.14730981 | 0.65 | [7 empty] | 0.096 |  | 0.218 |  | 0.163
2020 | 20 | 3.594965445 | 0.7 | 18 | 97 |  | 20.5 | 255 |  | 22.8 | 96 | 23.5 | 218 | 23.2 | 163
2021 | 20.9 | 3.341278869 | 0.7 | 18 | 97 |  | 20.5 | 255
2022 | 21.48042537 | 3.093634022 | 0.7054545 | 18 | 97 |  | 20.5 | 255
2023 | 21.88587403 | 2.898863882 | 0.7109091 | 18 | 97 |  | 20.5 | 255
2024 | 22.20562728 | 2.692895407 | 0.7163636 | 18 | 97 |  | 20.5 | 255
2025 | 22.47034948 | 2.542951049 | 0.7218182 | 19 | 84 |  | 22 | 210
2026 | 22.6966295 | 2.401262207 | 0.7272727 | 19 | 84 |  | 22 | 210
2027 | 22.89448321 | 2.266884489 | 0.7327273 | 19 | 84 |  | 22 | 210
2028 | 23.07043369 | 2.129634828 | 0.7381818 | 19 | 84 |  | 22 | 210 |  |  | 2.068515 |  | 3.592684 |  | 3.447525
2029 | 23.22897228 | 1.992776413 | 0.7436364 | 19 | 84 |  | 22 | 210 |  |  | 0.057 |  | 0.099 |  | 0.095
2030 | 23.3733262 | 1.856311209 | 0.7490909 | 20 | 72 |  | 23 | 173 |  | 24.5 | 57 | 25.3 | 99 | 25 | 95
2031 | 23.50589418 | 1.856311209 | 0.7545455 | 20 | 72 |  | 23 | 173
2032 | 23.62850877 | 1.856311209 | 0.76 | 20 | 72 |  | 23 | 173
2033 | 23.7426023 | 1.856311209 | 0.7622222 | 20 | 72 |  | 23 | 173
2034 | 23.84931597 | 1.856311209 | 0.7644444 | 20 | 72 |  | 23 | 173
2035 | 23.94957409 | 1.856311209 | 0.7666667 | 22 | 62 |  | 24 | 143
2036 | 24.04413599 | 1.856311209 | 0.7688889 | 22 | 62 |  | 24 | 143
2037 | 24.13363324 | 1.856311209 | 0.7711111 | 22 | 62 |  | 24 | 143
2038 | 24.21859695 | 1.856311209 | 0.7733333 | 22 | 62 |  | 24 | 143
2039 | 24.29947807 | 1.856311209 | 0.7755556 | 22 | 62 |  | 24 | 143
2040 | 24.3766628 | 1.856311209 | 0.7777778 | 23 | 54 |  | 25 | 118
2041 | 24.45048453 | 1.856311209 | 0.78 | 23 | 54 |  | 25 | 118
2042 | 24.52123306 | 1.856311209 | 0.7822222 | 23 | 54 |  | 25 | 118
2043 | 24.5891619 | 1.856311209 | 0.7844444 | 23 | 54 |  | 25 | 118
2044 | 24.65449415 | 1.856311209 | 0.7866667 | 23 | 54 |  | 25 | 118
2045 | 24.71742718 | 1.856311209 | 0.7888889 | 24 | 46 |  | 25 | 97
2046 | 24.77813646 | 1.856311209 | 0.7911111 | 24 | 46 |  | 25 | 97
2047 | 24.8367787 | 1.856311209 | 0.7933333 | 24 | 46 |  | 25 | 97
2048 | 24.89349446 | 1.856311209 | 0.7955556 | 24 | 46 |  | 25 | 97
2049 | 24.94841027 | 1.856311209 | 0.7977778 | 24 | 46 |  | 25 | 97
2050 | 25.00164048 | 1.856311209 | 0.8 | 24 | 40 |  | 25 | 80

## Sheet2
Zhang et al 2021 (hallam)
| PERC |  | SHJ |  | TOPCon
year | ModuleEff | Ag_mgpcell | ModuleEff | Ag_mgpcell | ModuleEff | Ag_mgpcell
2020 | 22.8 | 96 | 23.5 | 218 | 23.2 | 163
2021
2022
2023
2024
2025
2026
2027
2028
2029
2030 | 24.5 | 57 | 25.3 | 99 | 25 | 95
2031
2032
2033
2034
2035
2036
2037
2038
2039
2040
2041
2042
2043
2044
2045
2046
2047
2048
2049
2050

## Sheet3
| Gervais et al |  | Ag g/m2 | PERC | SHJ | TOPCon
| kg/MWp = mg/W |  | 2020 | 3.483815 | 7.911163 | 5.915227
| PERC | SHJ | 2021 | 3.342285 | 7.479315 | 5.668457
Ag | 21 | 47 | 2022 | 3.200755 | 7.047467 | 5.421687
|  |  | 2023 | 3.059225 | 6.615619 | 5.174917
|  |  | 2024 | 2.917695 | 6.183771 | 4.928146
| P=eff*A*Irrad |  | 2025 | 2.776165 | 5.751923 | 4.681376
|  |  | 2026 | 2.634635 | 5.320075 | 4.434606
|  |  | 2027 | 2.493105 | 4.888228 | 4.187836
|  |  | 2028 | 2.351575 | 4.45638 | 3.941065
|  |  | 2029 | 2.210045 | 4.024532 | 3.694295
|  |  | 2030 | 2.068515 | 3.592684 | 3.447525
|  |  | 2031 | 2.037669 | 3.558209 | 3.414864
|  |  | 2032 | 2.006822 | 3.523733 | 3.382204
|  |  | 2033 | 1.975976 | 3.489258 | 3.349543
|  |  | 2034 | 1.94513 | 3.454783 | 3.316882
|  |  | 2035 | 1.914284 | 3.420308 | 3.284221
|  |  | 2036 | 1.883437 | 3.385832 | 3.25156
|  |  | 2037 | 1.852591 | 3.351357 | 3.2189
|  |  | 2038 | 1.821745 | 3.316882 | 3.186239
|  |  | 2039 | 1.790899 | 3.282407 | 3.153578
|  |  | 2040 | 1.760052 | 3.247931 | 3.120917
|  |  | 2041 | 1.729206 | 3.213456 | 3.088257
|  |  | 2042 | 1.69836 | 3.178981 | 3.055596
|  |  | 2043 | 1.667513 | 3.144506 | 3.022935
|  |  | 2044 | 1.636667 | 3.11003 | 2.990274
|  |  | 2045 | 1.605821 | 3.075555 | 2.957614
|  |  | 2046 | 1.574975 | 3.04108 | 2.924953
|  |  | 2047 | 1.544128 | 3.006605 | 2.892292
|  |  | 2048 | 1.513282 | 2.972129 | 2.859631
|  |  | 2049 | 1.482436 | 2.937654 | 2.826971
|  |  | 2050 | 1.451589 | 2.903179 | 2.79431