## Sheet1
| Cadmium | Tellurium | Sulfide | CdTe | CdS (sulfide)
Atomic number | 48 | 52 | 16 | - | - | Thickness [m] | Width [m] | Length [m] | Volume
Molar mass (g/mol) | 112.411 | 127.6 | 32.06 | 240.011 | 144.471 | 6e-06 | 1 | 1 | 6e-06
Ionization Energy (eV) | 8.9938 | 9.0096 |  | - | -
Boiling point (°C) | 767 | 988 | 444.6 | 1050 | 980 | CdTe [g] | Cd [g] | Te [g]
Melting point (°C) | - | - | 115.21 | 1041 | 1750 | 3.51e-05 | 1.643936e-05 | 1.866064e-05
Cristal structure | HCP | Trigonal | Orthorhombic | Zinc blende | Hexagonal, cubic
Density (g/cm3) | 8.65 | 6.24 | 2.07 | 5.85 | 4.826
Molar mass (g/mol) |  |  |  | 240.01 | 144.47
Band gap (eV) |  |  |  | 1.5 | 2.42 | Thickness [m] | Width [m] | Length [m] | Volume
Lattice constant (nm) |  |  |  | a = 0.648 | Z: a=5.832 | 6e-06 | 1 | 1 | 6e-06
Hex: a=4.160; c=6.756
Component % |  |  |  | 0.4683577 | 0.778087 | CdS [g] | Cd [g] | S [g]
|  |  |  | 0.5316423 | 0.221913 | 2.8956e-05 | 2.253029e-05 | 6.425714e-06